## Tabelle1
time | P1 | P2 | K1 | K2 | M1 | M2 | V1 | V2 | pPET1 | pPET2 | fPET1 | fPET2 | S1 | S2
1 | 0.8291017 | 0.8498571 | 0.8448999 | 0.8557382 | 0.8708037 | 0.8804391 | 0.7710507 | 0.9158154 | 0.9657322 | 0.8413414 | 0.8028403 | 0.7036116 | 0.9051448 | 0.8604232
2 | 0.7944909 | 0.7921783 | 0.8269678 | 0.8460117 | 0.8670979 | 0.8360451 | 0.788472 | 0.818135 | 0.9087652 | 1.005226 | 0.7924833 | 0.7923259 | 0.8330317 | 0.7812056
3 | 0.7943159 | 0.7924677 | 0.7766901 | 0.8058194 | 0.7641325 | 0.7932436 | 0.7612089 | 0.8263607 | 0.8704669 | 0.96445 | 0.6536332 | 0.7323186 | 0.8047736 | 0.8244422
4 | 1.527954 | 1.572341 | 1.424616 | 1.433634 | 1.501088 | 1.516719 | 1.307423 | 1.329964 | 1.252017 | 1.325856 | 1.4981 | 1.409429 | 1.195559 | 1.398188
6 | 1.404509 | 1.513802 | 1.468684 | 1.428775 | 1.542069 | 1.509292 | 1.149165 | 1.22398 | 1.152666 | 1.291543 | 1.51232 | 1.372012 | 1.183934 | 1.245553
7 | 1.420395 | 1.462734 | 1.421426 | 1.347197 | 1.436529 | 1.387272 | 1.180487 | 1.211332 | 1.173934 | 1.173442 | 1.490903 | 1.414988 | 1.251885 | 1.273606
8 | 2.53995 | 3.109918 | 2.311353 | 2.720606 | 2.534327 | 2.389453 | 2.031902 | 1.674482 | 2.544029 | 1.918157 | 2.560223 | 2.399515 | 1.326758 | 2.413149
9 | 2.855985 | 2.872813 | 2.138821 | 2.432377 | 2.162936 | 1.99394 | 2.006748 | 1.810843 | 2.786935 | 1.769067 | 2.795498 | 2.591715 | 1.516248 | 2.661424
10 | 2.682833 | 2.572739 | 2.142444 | 2.260439 | 1.960358 | 2.045285 | 1.821335 | 1.656941 | 2.62496 | 1.693058 | 2.584905 | 2.558447 | 1.797455 | 2.615316
11 | 1.423974 | 1.149 | 1.083673 | 1.006145 | 1.282229 | 1.105302 | 0.6613826 | 0.8921806 | 2.435709 | 1.308824 | 3.115086 | 2.146476 | 0.7058122 | 2.953066
12 | 1.504634 | 1.251766 | 0.9823278 | 1.005807 | 1.059956 | 1.013287 | 0.7935991 | 0.8546833 | 2.588152 | 1.291697 | 2.28611 | 2.010293 | 0.6749103 | 2.998829
13 | 1.442016 | 1.238282 | 0.9820712 | 1.045544 | 1.032496 | 1.096229 | 0.6759252 | 0.7775418 | 2.533407 | 1.297413 | 2.073514 | 2.117092 | 0.6751266 | 3.609239