## Inputs
material | thickness | density | porosity | moisture_abs | CHOL_input
Poplar | 3.094 | 279 | 60.1 | 6.5 | 0.784
Poplar | 3.094 | 279 | 60.1 | 6.5 | 1.618
Poplar | 3.094 | 279 | 60.1 | 6.5 | 3.29
Poplar | 3.094 | 279 | 60.1 | 6.5 | 6.144
Kapok | 4.05 | 312 | 65 | 6.5 | 0.802
Kapok | 4.05 | 312 | 65 | 6.5 | 1.578
Kapok | 4.05 | 312 | 65 | 6.5 | 3.165
Kapok | 4.05 | 312 | 65 | 6.5 | 5.625
Milkweed | 4.07 | 317 | 65 | 6.5 | 0.79
Milkweed | 4.07 | 317 | 65 | 6.5 | 1.638
Milkweed | 4.07 | 317 | 65 | 6.5 | 3.221
Milkweed | 4.07 | 317 | 65 | 6.5 | 5.574
Viscose | 0.32 | 60 | 84 | 0 | 1
Viscose | 0.32 | 60 | 84 | 0 | 2
Viscose | 0.32 | 60 | 84 | 0 | 4
Viscose | 0.32 | 60 | 84 | 0 | 8
Porous_PET | 0.345 | 80 | 84 | 0 | 1
Porous_PET | 0.345 | 80 | 84 | 0 | 2
Porous_PET | 0.345 | 80 | 84 | 0 | 4
Porous_PET | 0.345 | 80 | 84 | 0 | 8

## Outputs
surface_productivity | surface_productivity_SD | biomass_productivity | biomass_productivity_SD | product_conc | product_conc_SD | yield | yield_SD | biomass | biomass_SD
12.478 | 0.348 | 0.432 | 0.041 | 0.809 | 0.023 | 103.215 | 2.88 | 26.549 | 2.29
22.89 | 0.922 | 0.795 | 0.09 | 1.484 | 0.06 | 91.691 | 3.694 | 26.549 | 2.29
42.774 | 3.04 | 1.486 | 0.343 | 2.772 | 0.197 | 84.267 | 5.989 | 26.549 | 2.29
20.596 | 1.982 | 0.708 | 0.023 | 1.335 | 0.128 | 21.728 | 2.091 | 26.549 | 2.29
12.197 | 0.792 | 0.517 | 0.017 | 0.826 | 0.027 | 102.994 | 3.408 | 22.526 | 0.526
20.955 | 0.846 | 0.889 | 0.037 | 1.421 | 0.036 | 90.013 | 2.307 | 22.526 | 0.526
34.541 | 4.217 | 1.459 | 0.103 | 2.334 | 0.2 | 73.762 | 6.318 | 22.526 | 0.526
15.018 | 0.876 | 0.637 | 0.027 | 1.018 | 0.036 | 18.091 | 0.646 | 22.526 | 0.526
12.328 | 0.854 | 0.523 | 0.029 | 0.835 | 0.043 | 105.74 | 5.455 | 22.207 | 1.761
21.866 | 1.139 | 0.928 | 0.043 | 1.482 | 0.053 | 90.484 | 3.246 | 22.207 | 1.761
32.162 | 3.176 | 1.365 | 0.143 | 2.181 | 0.212 | 67.712 | 6.594 | 22.207 | 1.761
16.19 | 1.25 | 0.688 | 0.063 | 1.098 | 0.088 | 19.703 | 1.586 | 22.207 | 1.761
12.8642 | 0.6378 | 0.4608 | 0.0371 | 0.8135 | 0.0513 | 81.3507 | 5.1345 | 24.16696429 | 1.602678571
19.6455 | 0.9478 | 0.7055 | 0.0821 | 1.2337 | 0.0649 | 61.6863 | 3.2452 | 24.16696429 | 1.602678571
27.9679 | 2.4334 | 1.0154 | 0.1691 | 1.8337 | 0.1452 | 45.8427 | 3.63 | 24.16696429 | 1.602678571
12.4852 | 0.8616 | 0.4459 | 0.0338 | 0.7759 | 0.0848 | 9.6986 | 1.0601 | 24.16696429 | 1.602678571
14.5768 | 0.9013 | 0.5201 | 0.0588 | 0.926 | 0.0576 | 92.5997 | 5.7564 | 28.57916667 | 2.092261905
19.6702 | 0.8472 | 0.6987 | 0.069 | 1.2282 | 0.0655 | 61.4121 | 3.2765 | 28.57916667 | 2.092261905
34.3548 | 6.9152 | 1.2524 | 0.3574 | 2.2227 | 0.4402 | 55.5675 | 11.0042 | 28.57916667 | 2.092261905
29.275 | 9.2686 | 1.0815 | 0.4294 | 1.9092 | 0.6115 | 23.865 | 7.6442 | 28.57916667 | 2.092261905